## Sheet1
Christensen et al. Vacancy loops in breakaway irradiation growth: Insight from atomistic simulations
Structures
| .sci file | .cif file | E (kJ/mol) | a (Å) | b (Å) | c (Å) | V (Å3)
Zr bulk | Zr1145016.sci | Zr1145016.sci | -732974864.6 | 300.6274 | 302.3445 | 295.4355 | 26853031
[8 empty] | d (nm) | Ef/removed at (kJ/mol)
a-loop d = 2 nm | a_loop_d_2_nm.sci | a_loop_d_2_nm.sci | -732942136.8 | 300.6263 | 302.3582 | 295.4266 | 26853340 | 2 | 103.6699
a-loop d = 6 nm | a_loop_d_6_nm.sci | a_loop_d_6_nm.sci | -732704561 | 300.5235 | 302.358 | 295.4331 | 26844725 | 6 | 56.51499
a-loop d = 14 nm | a_loop_d_14_nm.sci | a_loop_d_14_nm.sci | -731559588.9 | 300.1002 | 302.343 | 295.4178 | 26804209 | 14 | 28.06949
a-loop d = 24 nm | a_loop_d_24_nm.sci | a_loop_d_24_nm.sci | -728880895.6 | 299.0143 | 302.3452 | 295.4101 | 26706704 | 24 | 15.941
c-loop d = 2 nm | c_loop_d_2_nm.sci | c_loop_d_2_nm.sci | -732948746 | 300.6281 | 302.3426 | 295.4331 | 26852707 | 2 | 106.1019
c-loop d = 6 nm | c_loop_d_6_nm.sci | c_loop_d_6_nm.sci | -732754057.9 | 300.6124 | 302.3304 | 295.3915 | 26846440 | 6 | 69.84561
c-loop d = 14 nm | c_loop_d_14_nm.sci | c_loop_d_14_nm.sci | -731824209.5 | 300.6095 | 302.3225 | 295.0464 | 26814116 | 14 | 39.51074
c-loop d = 24 nm | c_loop_d_24_nm.sci | c_loop_d_24_nm.sci | -729664539.8 | 300.5924 | 302.3055 | 294.2334 | 26737206 | 24 | 26.0516
Dim changes
| d (nm) | Da' (%) (avg. a1, a2) | Dc (%) | DV (%)
a-loop d = 2 nm | 2 | 0.00336365 | -0.001731594 | 0.004993641
a-loop d = 6 nm | 6 | -0.003751793 | 0.01048543 | 0.00295566
a-loop d = 14 nm | 14 | -0.02625097 | 0.05573982 | 0.003169566
a-loop d = 24 nm | 24 | -0.08634244 | 0.1737065 | 5.283658e-05
c-loop d = 2 nm | 2 | 0.0008211394 | 0.000206561 | 0.001850215
c-loop d = 6 nm | 6 | 0.004228374 | -0.005839246 | 0.002617188
c-loop d = 14 nm | 14 | 0.0427161 | -0.08243415 | 0.002944085
c-loop d = 24 nm | 24 | 0.1327873 | -0.2624053 | 0.0026499